## Kershaw_Samples Ave
Coin number | Filter number | Date | Region of Origin | Type (and Ruler where applicable) | Pb (wt.%) | pLA (Calc/Actual) | 206Pb/204Pb | 2SD | 207Pb/204Pb | 2SD | 208Pb/204Pb | 2SD | 207Pb/206Pb | 2SD | 208Pb/206Pb | 2SD | Model Age (Ma) | Mu | Kappa
1 | 3, 4 | c. 670–90 | Southeast England | Early Penny, Series A | 0.62 | 6/6 | 18.62861 | 0.0081016 | 15.66586 | 0.01026205 | 38.7027 | 0.0336295 | 0.8409582 | 0.0001851411 | 2.077567 | 0.0009016918 | 162.5936 | 9.82126 | 3.92664
2 | 5, 6 | c. 670–90 | Southeast England | Early Penny, Series A | 0.45 | 8/8 | 18.57854 | 0.0007642859 | 15.66537 | 0.001078125 | 38.64945 | 0.00201197 | 0.8431982 | 9.271495e-05 | 2.0803 | 2.272557e-05 | 198.7571 | 9.829801 | 3.931683
3 | 7, 8 | c. 670–90 | Southeast England | Early Penny, Series A | 0.42 | 8/8 | 18.63106 | 0.01251548 | 15.67886 | 0.01306583 | 38.72859 | 0.04160633 | 0.8415454 | 0.0001359827 | 2.078684 | 0.0008367802 | 185.8449 | 9.871459 | 3.942886
4 | 79 | c. 675–90 | Southeast England | Early Penny, Series B | 0.22 | 20/20 | 18.65283 | - | 15.66526 | - | 38.7465 | - | 0.839834 | - | 2.077218 | - | 143.4307 | 9.813985 | 3.933105
5 | 9, 10 | c. 675–90 | Southeast England | Early Penny, Series B | 1.17 | 4/4 | 18.66136 | 0.00392383 | 15.6682 | 0.00675469 | 38.74852 | 0.02097314 | 0.8396074 | 0.0001854226 | 2.076376 | 0.0006872771 | 142.8077 | 9.82367 | 3.929642
6 | 12, 13 | c. 690–705 | Southeast England | Early Penny, Series B | 0.56 | 6/6 | 18.56836 | 0.004412231 | 15.67002 | 0.0019283 | 38.65403 | 0.0007425445 | 0.8439106 | 0.0003043784 | 2.081687 | 0.0005346424 | 215.1777 | 9.850183 | 3.942336
7 | 14, 15 | c. 690–710 | Southeast England | Early Penny, Series C | 0.56 | 6/6 | 18.54517 | 0.0128454 | 15.6694 | 0.01487449 | 38.63989 | 0.05019856 | 0.8449326 | 0.0002168245 | 2.083528 | 0.001263625 | 231.1127 | 9.852814 | 3.950023
8 | 16, 17 | c. 690–710 | Southeast England | Early Penny, Series C | 0.48 | 6/6 | 18.56651 | 0.001469728 | 15.66625 | 0.001759379 | 38.64672 | 0.006475512 | 0.8437918 | 2.796882e-05 | 2.081501 | 0.0001840075 | 209.3366 | 9.835797 | 3.938448
9 | 18, 19 | c. 690–710 | Southeast England | Early Penny, Series C | 0.46 | 8/8 | 18.5437 | 0.003834084 | 15.66575 | 0.004803491 | 38.6265 | 0.0145559 | 0.8448029 | 8.43649e-05 | 2.082972 | 0.0003542641 | 225.2416 | 9.838774 | 3.942763
10 | 20, 21 | c. 690–700 | East Anglia | Early Penny, Series BZ | 0.39 | 10/10 | 18.56638 | 0.003234927 | 15.66366 | 0.002903831 | 38.64122 | 0.006288041 | 0.8436585 | 9.406376e-06 | 2.081219 | 2.394784e-05 | 204.4796 | 9.825701 | 3.934782
11 | 22, 23 | c. 705–15 | East Anglia | Early Penny, Series Z | 0.35 | 10/10 | 18.56272 | 0.00176433 | 15.65198 | 0.002617789 | 38.61505 | 0.008893437 | 0.8431954 | 6.087826e-05 | 2.080221 | 0.0002813674 | 184.6718 | 9.780764 | 3.919537
12 | 24, 25 | c. 705–15 | East Anglia | Early Penny, Series Z | 1.63 | 3/3 | 18.52909 | 0.00139505 | 15.65806 | 0.001806947 | 38.60764 | 0.006580334 | 0.8450537 | 3.389915e-05 | 2.083596 | 0.0001982652 | 221.3487 | 9.811754 | 3.939873
14 | 28, 29 | c. 690–710 | Wessex | Early Penny, Series W | 0.77 | 4/4 | 18.55009 | 0.001250767 | 15.65481 | 0.001717896 | 38.61342 | 0.005956948 | 0.8439222 | 3.570392e-05 | 2.081548 | 0.0001807759 | 199.5412 | 9.794527 | 3.927946
15 | 30, 31 | c. 690–710 | Wessex | Early Penny, Series W | 0.71 | 6/6 | 18.57886 | 0.001444517 | 15.6622 | 0.002705471 | 38.6361 | 0.00870061 | 0.843013 | 8.007629e-05 | 2.079546 | 0.0003066055 | 192.4194 | 9.817321 | 3.923473
16 | 32,33 | 685–704 | Northumbria | Early Penny, Aldfrith | 0.54 | 6/6 | 18.53992 | 0.002289546 | 15.65497 | 0.000610451 | 38.60702 | 0.002296433 | 0.8443936 | 7.135165e-05 | 2.082346 | 0.0001332936 | 207.3939 | 9.797306 | 3.931354
17 | NA | 685–704 | Northumbria | Early Penny, Aldfrith | 0.02 | Drilled | 18.53001 | - | 15.66475 | - | 38.61556 | - | 0.8453731 | - | 2.083919 | - | 233.4548 | 9.837872 | 3.945726
18 | 35, 36 | 685–704 | Northumbria | Early Penny, Aldfrith | 0.84 | 4/4 | 18.53826 | 0.00200839 | 15.66219 | 0.002153799 | 38.61107 | 0.007859385 | 0.8448588 | 2.46504e-05 | 2.08275 | 0.0001983039 | 222.4719 | 9.826 | 3.937071
19 | 37, 38 | c. 690–710 | Frisia | Early Penny, Series D | 0.39 | 10/10 | 18.54832 | 0.0001485992 | 15.65636 | 0.001011114 | 38.70453 | 0.005356331 | 0.8440864 | 4.774715e-05 | 2.086659 | 0.0002720591 | 203.8435 | 9.800978 | 3.97691
20 | 39, 40 | c. 690–710 | Frisia | Early Penny, Series D | 0.56 | 6/6 | 18.56119 | 0.002561229 | 15.65906 | 0.002747155 | 38.63105 | 0.009436469 | 0.8436465 | 3.159139e-05 | 2.081254 | 0.0002212023 | 199.4801 | 9.808779 | 3.931305
21 | 41, 42 | c. 690–710 | Frisia | Early Penny, Series D | 0.66 | 6/6 | 18.59342 | 0.003414016 | 15.65738 | 0.004033737 | 38.649 | 0.01082344 | 0.842094 | 6.23208e-05 | 2.078612 | 0.0002004402 | 172.3024 | 9.795464 | 3.91895
22 | 43, 44 | c. 690–720 | Frisia | Early Penny, Series E (primary) | 0.6 | 6/6 | 18.55572 | 0.003587836 | 15.66346 | 0.002983257 | 38.63379 | 0.009077816 | 0.8441319 | 2.442055e-06 | 2.082014 | 8.66512e-05 | 211.9705 | 9.827177 | 3.937846
23 | 45, 46 | c. 690–720 | Frisia | Early Penny, Series E (primary) | 0.47 | 8/8 | 18.53525 | 0.00331385 | 15.6704 | 0.003196845 | 38.62553 | 0.009458458 | 0.845439 | 2.132048e-05 | 2.083869 | 0.0001377249 | 240.3228 | 9.858924 | 3.949439
24 | 47, 48 | c. 690–720 | Frisia | Early Penny, Series E (primary) | 0.64 | 6/6 | 18.55628 | 0.008246266 | 15.66503 | 0.01002353 | 38.63362 | 0.02951763 | 0.8441914 | 0.0001650171 | 2.081943 | 0.000665481 | 214.5735 | 9.833234 | 3.937946
25 | 49, 50 | c. 670–750 | Rheims | Merovingian denarius | 1.8 | 3/3 | 18.6656 | 0.006912807 | 15.6666 | 0.008656633 | 38.75163 | 0.02806379 | 0.8393316 | 0.0001529295 | 2.076072 | 0.0007346189 | 136.5545 | 9.816627 | 3.927921
26 | 51, 52 | c. 670–750 | Rheims | Merovingian denarius | 0.68 | 6/6 | 18.52547 | 0.002004512 | 15.66254 | 0.002659176 | 38.60354 | 0.007118027 | 0.8454608 | 5.20586e-05 | 2.083782 | 0.0001587444 | 232.5895 | 9.830157 | 3.941687
28 | 53, 54 | c. 670–750 | Rheims | Merovingian denarius | 0.32 | 10/10 | 18.631 | 0.001173374 | 15.66719 | 0.001212014 | 38.71296 | 0.005690628 | 0.8409217 | 1.209436e-05 | 2.077851 | 0.0001745673 | 163.3946 | 9.825944 | 3.930814
29 | 55 | c. 670–750 | Metz | Merovingian denarius | 0.18 | 20/20 | 18.56428 | - | 15.66187 | - | 38.64573 | - | 0.8436572 | - | 2.081698 | - | 202.5893 | 9.819124 | 3.937864
30 | 56, 57 | c. 800–21 | East Anglia | Penny, Coenwulf of Mercia | 0.73 | 6/6 | 18.44973 | 0.003255524 | 15.65209 | 0.003156064 | 38.50723 | 0.004628764 | 0.8483652 | 0.0003207537 | 2.087116 | 0.0006191519 | 268.7256 | 9.805891 | 3.937646
31 | 58, 59 | c. 760–80 | London/Canterbury | Early Penny, Offa of Mercia | 0.65 | 6/6 | 18.46229 | 0.002041553 | 15.63479 | 0.001075902 | 38.42343 | 0.001899297 | 0.8468511 | 0.0001519167 | 2.081157 | 0.0003330051 | 226.3355 | 9.734936 | 3.879274
32 | 73 | c. 780–92/3 | London/Canterbury | Light Penny, Offa of Mercia | 0.34 | 10/10 | 18.43976 | - | 15.65122 | - | 38.48185 | - | 0.8487768 | - | 2.086869 | - | 274.4575 | 9.804737 | 3.93057
33 | 60 | c. 780–92/3 | London/Canterbury | Light Penny, Offa of Mercia | 0.97 | 4/4 | 18.43197 | - | 15.64664 | - | 38.46628 | - | 0.8488873 | - | 2.086906 | - | 271.5479 | 9.788408 | 3.925923
34 | 62 | c. 780–92/3 | East Anglia | Light Penny, Offa of Mercia | 0.43 | 10/10 | 18.36109 | - | 15.64794 | - | 38.44489 | - | 0.852235 | - | 2.093797 | - | 326.3973 | 9.810196 | 3.962379
35 | 88, 89 | c. 780–92/3 | East Anglia | Light Penny, Offa of Mercia | 0.81 | 4/4 | 18.38536 | 0.006576101 | 15.64753 | 0.001856695 | 38.47946 | 0.002709613 | 0.8510874 | 0.0004054024 | 2.092913 | 0.0006012128 | 307.7014 | 9.802749 | 3.964346
36 | 63 | 797/8–c. 805 | Canterbury | Tribrach Penny, Coenwulf of Mercia | 0.89 | 4/10 | 18.48649 | - | 15.65939 | - | 38.51751 | - | 0.8470733 | - | 2.083522 | - | 255.4028 | 9.826413 | 3.921295
37 | 64 | c. 805–10 | Canterbury | Cross and Wedges Penny, Coenwulf of Mercia | 0.77 | 6/4 | 18.45867 | - | 15.65784 | - | 38.52673 | - | 0.8482661 | - | 2.087162 | - | 273.0133 | 9.82661 | 3.943983
38 | 65 | c. 810–21 | Canterbury | Cross Moline Penny, Coenwulf of Mercia | 0.81 | 4/4 | 18.47892 | - | 15.65294 | - | 38.50175 | - | 0.8470712 | - | 2.083522 | - | 248.7428 | 9.802684 | 3.915773
39 | 66 | c. 800–21 | East Anglia | Portrait Penny, Coenwulf of Mercia | 0.64 | 6/6 | 18.49874 | - | 15.66161 | - | 38.57449 | - | 0.8466322 | - | 2.085223 | - | 250.5641 | 9.832414 | 3.94383
40 | 67 | c. 755–68 | Dorestad (?) | Denarius, Pippin III | 0.79 | 6/6 | 18.48519 | - | 15.66663 | - | 38.56661 | - | 0.8475246 | - | 2.086325 | - | 270.0515 | 9.855294 | 3.950407
41 | 68, 83 | 768–early 9th cent. | Denmark, imitating Dorestad | Danish imitation of Charlemagne | 1.08 | 4/4 | 18.40224 | 0.0006254353 | 15.64646 | 0.002659705 | 38.44581 | 0.007265301 | 0.8502486 | 0.0001156365 | 2.089164 | 0.0003238014 | 293.2116 | 9.794549 | 3.934775
42 | 69, 84 | 792/3–814 | Mainz | Monogram denarius, Charlemagne | 0.83 | 4/4 | 18.44212 | 0.002694396 | 15.64128 | 9.178631e-06 | 38.36145 | 0.001057901 | 0.8481296 | 0.0001244074 | 2.080073 | 0.0002465285 | 253.8184 | 9.764956 | 3.862065
44 | 70, 85 | ?813–14 | Quentovic | Portrait denarius, Charlemagne | 1.04 | 4/4 | 18.48904 | 0.003834209 | 15.66779 | 0.004992777 | 38.56317 | 0.01148254 | 0.847411 | 9.430567e-05 | 2.085705 | 0.000188504 | 269.4111 | 9.859017 | 3.94646
45 | 71, 86 | 814–16 | Dorestad | Portrait denarius, Louis the Pious | 1.02 | 4/4 | 18.49767 | 0.00192373 | 15.6456 | 0.002797264 | 38.47425 | 0.009408751 | 0.8458159 | 6.325858e-05 | 2.079924 | 0.0002923294 | 220.7819 | 9.76969 | 3.886554
46 | 72, 87 | 816–22/3 | Dorestad | Class 2 denarius, Louis the Pious | 1.11 | 4/4 | 18.54367 | 0.002933572 | 15.65843 | 0.006245803 | 38.62118 | 0.0178776 | 0.8444094 | 0.0002032346 | 2.082688 | 0.0006346045 | 211.2586 | 9.81006 | 3.937456
47 | 74, 90 | 816–22/3 | Dorestad | Class 2 denarius, Louis the Pious | 0.85 | 4/4 | 18.48393 | 0.0002801623 | 15.64316 | 0.0005298845 | 38.48246 | 0.0009526655 | 0.846313 | 1.58427e-05 | 2.081915 | 8.308449e-05 | 226.3276 | 9.763116 | 3.898987
48 | 75 | 816–22/3 | Cambrai | Class 2 denarius, Louis the Pious | 0.86 | 4/4 | 18.45503 | - | 15.66559 | - | 38.5463 | - | 0.8488531 | - | 2.088633 | - | 290.278 | 9.858127 | 3.959395
49 | 76 | 816–22/3 | Rheims | Class 2 denarius, Louis the Pious | 0.79 | 6/6 | 18.47221 | - | 15.67189 | - | 38.57339 | - | 0.8484049 | - | 2.088158 | - | 289.4745 | 9.879116 | 3.964404
50 | 77 | 816–22/3 | Verdun | Class 2 denarius, Louis the Pious | 0.38 | 10/10 | 18.4548 | - | 15.66011 | - | 38.5296 | - | 0.848567 | - | 2.087755 | - | 280.1537 | 9.836489 | 3.94885
51 | 78 | 814–16 | Dorestad | Portrait denarius, Louis the Pious | 0.73 | 6/6 | 18.50353 | - | 15.66146 | - | 38.58437 | - | 0.8464051 | - | 2.085216 | - | 246.7512 | 9.830779 | 3.945779
Coin 13 inconsistent filter results, coin omitted
Coins 27 and 43 forgeries, not analysed
Filters 1, 11, 34, 61 and 80 blanks
Filters 2 and 81 and 82 reference materials

## Merkel_hoards
Method one
tpq | Hoard | (n=) | 206/204 | 207/204 | 208/204 | 208/206 | 207/206 | 208/207 | Au | Bi
819 | Norrgårda, Norrby I | 25 | 18.577 | 15.664 | 38.717 | 2.0844 | 0.8433 | 2.4718 | 3488 | 457
833 | Norrgårda, Norrby II | 43 | 18.538 | 15.657 | 38.657 | 2.0856 | 0.8447 | 2.469 | 3045 | 588
842 | Hummelbos | 37 | 18.534 | 15.654 | 38.621 | 2.0841 | 0.8447 | 2.4674 | 2828 | 622
843 | Norrgårda, Jakobsson | 39 | 18.653 | 15.674 | 38.819 | 2.0814 | 0.8405 | 2.4767 | 3546 | 470
851 | Kettilstorp | 18 | 18.556 | 15.664 | 38.72 | 2.0869 | 0.8443 | 2.4719 | 4025 | 662
Russian Hoards
842 | Vyzhigsha | 1153 | 18.59802 | 15.66649 | 38.75104 | 2.083871 | 0.8425152 | 2.473548 | 3092.237 | 573.8633
843 | Lagoshury | 1238 | 18.5836 | 15.66993 | 38.77067 | 2.086568 | 0.8433876 | 2.474232 | 2935.445 | 640.5361
833 | Kislaia | 650 | 18.60167 | 15.66635 | 38.74059 | 2.082921 | 0.8423314 | 2.472946 | 2687.902 | 618.8053
842 | Lesogurt | 116 | 18.59579 | 15.66742 | 38.75052 | 2.08407 | 0.8426492 | 2.473374 | 3094.578 | 568.0498
800/1 | Kniashchino (a) | 14 | 18.55677 | 15.6549 | 38.6642 | 2.083686 | 0.8436525 | 2.469856 | 4248.875 | 406.0569
808/9 | Kniashchino (b) | 64 | 18.57338 | 15.6556 | 38.68744 | 2.083161 | 0.8429848 | 2.471254 | 3057.057 | 483.0963
808/9 | Kniashchino (all) | 92 | 18.56484 | 15.65362 | 38.67441 | 2.083421 | 0.843263 | 2.470743 | 3002.223 | 485.2987
Most Recent Models
| Hoard | TPQ | Place | n (total) | n (used) | 206/204 | SE | 207/204 | SE | 208/204 | SE | 208/206 | SE | 207/206 | SE | Au | SE | Bi | SE
1st Half of 9th | Visby (Outside) | 816 | Gotland | 21 | 21 | 18.56101 | 0.04413472 | 15.65697 | 0.007774257 | 38.64586 | 0.06957511 | 2.082382 | 0.002076358 | 0.8436154 | 0.001595333 | 3102.427 | 644.0857 | 423.1884 | 102.9281
| Norrgårda, Norrby's land I | 818 | Gotland | 27 | 25 | 18.55553 | 0.04034479 | 15.66484 | 0.008085501 | 38.70316 | 0.05903733 | 2.086021 | 0.001840179 | 0.8442693 | 0.001521902 | 3635.337 | 556.4075 | 352.4701 | 87.31148
| Hejde vickarage | 824 | Gotland | 65 | 46 | 18.57511 | 0.0332573 | 15.65852 | 0.005466062 | 38.72024 | 0.04775637 | 2.084747 | 0.001390169 | 0.8430813 | 0.001263867 | 3585.305 | 438.379 | 336.9389 | 62.82211
| Norrgårda, Norrby's land II | 833 | Gotland | 62 | 42 | 18.56487 | 0.04028065 | 15.66482 | 0.005543868 | 38.698 | 0.05703495 | 2.084796 | 0.001933173 | 0.8439365 | 0.001586372 | 2449.252 | 476.474 | 450.7796 | 91.83629
| Stora Tollby I | 834 | Gotland | 140 | 93 | 18.53438 | 0.02634527 | 15.65489 | 0.004225748 | 38.64811 | 0.03580321 | 2.085656 | 0.001333838 | 0.8447647 | 0.00101893 | 2771.462 | 335.2881 | 647.6707 | 104.267
| Norrkvie I | 835 | Gotland | 30 | 29 | 18.54719 | 0.03540459 | 15.65859 | 0.006017972 | 38.67841 | 0.04802824 | 2.085521 | 0.001831826 | 0.844318 | 0.001357485 | 3238.691 | 574.3649 | 508.2682 | 118.7655
| Burs, Hummelbos | ca. 842 | Gotland | 127 | 35 | 18.5329 | 0.03424688 | 15.65897 | 0.005292678 | 38.63523 | 0.04706099 | 2.08495 | 0.001817117 | 0.8450274 | 0.00134509 | 3234.673 | 641.0793 | 775.6364 | 211.4514
| Ocksarve I | 840 | Gotland | 441 | 309 | 18.59823 | 0.01439996 | 15.66859 | 0.002253199 | 38.74836 | 0.02028025 | 2.083673 | 0.0006493279 | 0.842602 | 0.0005520578 | 3399.206 | 161.3916 | 506.5184 | 37.33695
2nd Half 9th | Svenskens | 856 | Gotland | 277 | 189 | 18.652 | 0.02272231 | 15.6806 | 0.003404607 | 38.8574 | 0.02963929 | 2.083571 | 0.001067651 | 0.8408699 | 0.0008792547 | 2738.691 | 185.0932 | 511.7766 | 62.33831
| Jomala | 857 | Åland | 180 | 148 | 18.58717 | 0.02406329 | 15.66877 | 0.00349072 | 38.75073 | 0.03188974 | 2.085143 | 0.001158942 | 0.8431473 | 0.0009405774 | 2068.124 | 181.3578 | 664.5969 | 68.25857
| Östris | 869 | Gotland | 456 | 361 | 18.59139 | 0.01870307 | 15.66852 | 0.002725699 | 38.77757 | 0.02381515 | 2.086081 | 0.0008836387 | 0.8430252 | 0.000716574 | 2566.907 | 151.8068 | 906.9997 | 55.59276
| Bölske | 876 | Gotland | 182 | 86 | 18.62246 | 0.03653632 | 15.66904 | 0.005488216 | 38.80781 | 0.04666281 | 2.084447 | 0.001750234 | 0.8416572 | 0.001392751 | 2712.953 | 312.1744 | 827.8612 | 127.9115
| Sojvide | 885 | Gotland | 130 | 76 | 18.70608 | 0.03485698 | 15.68643 | 0.005244674 | 38.92279 | 0.04634189 | 2.081101 | 0.00157795 | 0.8387357 | 0.00133605 | 2820.202 | 269.9642 | 612.1767 | 167.2814
| Hemmor | 870 | Gotland | 306 | 218 | 18.70702 | 0.02100561 | 15.682 | 0.003065285 | 38.90802 | 0.02629591 | 2.080199 | 0.001058793 | 0.8384726 | 0.0008084277 | 3010.363 | 183.4123 | 685.91 | 100.3146
| Kysings | 876 | Gotland | 114 | 114 | 18.70261 | 0.02962868 | 15.6803 | 0.004359103 | 38.90422 | 0.03795606 | 2.080545 | 0.001432153 | 0.8385847 | 0.001131664 | 2679.087 | 190.1597 | 1188.98 | 195.5678
| Dals | 880 | Gotland | 51 | 45 | 18.72455 | 0.05701365 | 15.68282 | 0.008221323 | 38.96476 | 0.07194732 | 2.081522 | 0.002725784 | 0.8378348 | 0.002169353 | 3252.654 | 333.3183 | 1734.529 | 359.2031
| Lingsarve | 896 | Gotland | 234 | 234 | 18.6682 | 0.02299831 | 15.67613 | 0.003285205 | 38.86052 | 0.02818988 | 2.082082 | 0.001186943 | 0.8399593 | 0.0008869769 | 2788.375 | 150.3753 | 1190.487 | 133.8484
1st Half of 10th | Lilla Hammars | 903 | Gotland | 281 | 280 | 18.56248 | 0.02457135 | 15.66891 | 0.003370824 | 38.78238 | 0.02756877 | 2.090247 | 0.001420244 | 0.8444448 | 0.0009616114 | 2461.153 | 136.7057 | 2035.092 | 171.5575
| Lilla Veller | 907 | Gotland | 55 | 52 | 18.39443 | 0.05542074 | 15.65278 | 0.006870677 | 38.63498 | 0.05797769 | 2.101641 | 0.003394499 | 0.8512742 | 0.002211122 | 1730.188 | 237.7068 | 2641.987 | 346.7087
| Storms | 910 | Gotland | 27 | 20 | 18.38457 | 0.1096258 | 15.64956 | 0.01339639 | 38.61935 | 0.1161598 | 2.102153 | 0.006638977 | 0.8517299 | 0.004386488 | 2334.245 | 835.4896 | 2809.518 | 627.7854
| Ockes | 911 | Gotland | 298 | 88 | 18.4302 | 0.05128035 | 15.65747 | 0.006702901 | 38.68319 | 0.0557804 | 2.100564 | 0.002975934 | 0.8500156 | 0.002025005 | 1252.278 | 134.0916 | 4697.528 | 737.9383
| Norrvange | 923 | Gotland | 82 | 78 | 18.37053 | 0.0520543 | 15.64228 | 0.006506458 | 38.59911 | 0.05593525 | 2.102396 | 0.003032914 | 0.8519259 | 0.002064146 | 2206.012 | 226.0658 | 3566.597 | 599.7468
| Bote I | 912 | Gotland | 100 | 97 | 18.31823 | 0.0503684 | 15.63982 | 0.006329555 | 38.57761 | 0.05421181 | 2.107826 | 0.002903948 | 0.8542795 | 0.001997233 | 1376.718 | 152.6375 | 3934.462 | 653.6933
| Kännungs | 917 | Gotland | 85 | 70 | 18.13124 | 0.06100949 | 15.61829 | 0.007519607 | 38.40023 | 0.06232955 | 2.119906 | 0.003699428 | 0.8619349 | 0.00244577 | 774.8019 | 104.0045 | 5071.416 | 454.6693
| Österlings I | 919 | Gotland | 34 | 33 | 18.15115 | 0.0699612 | 15.62839 | 0.01013173 | 38.41238 | 0.06920963 | 2.1181 | 0.004431692 | 0.8613121 | 0.002765738 | 723.6667 | 118.3591 | 7039.394 | 1458.353
| Broa | 932 | Gotland | 101 | 94 | 18.14022 | 0.04527767 | 15.62497 | 0.005940581 | 38.40937 | 0.04512949 | 2.119148 | 0.002837027 | 0.8617266 | 0.001811113 | 795.1277 | 56.128 | 5444.553 | 643.0507
| Sandäskes | 936 | Gotland | 113 | 112 | 18.21077 | 0.04392438 | 15.63 | 0.0055769 | 38.46795 | 0.04454865 | 2.11412 | 0.002722863 | 0.8587203 | 0.001757758 | 958.382 | 72.92729 | 4613.964 | 516.1985
| Jugenäs | 937 | Gotland | 80 | 80 | 18.19156 | 0.05288666 | 15.62823 | 0.006729661 | 38.45637 | 0.05393451 | 2.115848 | 0.003282211 | 0.859547 | 0.002115577 | 863.9918 | 96.32284 | 5695.874 | 536.5366
| Pusi (Estonia) | 942 | Estonia | 74 | 74 | 18.20728 | 0.05443012 | 15.63342 | 0.007203115 | 38.50506 | 0.05677018 | 2.116788 | 0.003256878 | 0.8590912 | 0.002167513 | 916.6552 | 92.77074 | 7206.335 | 866.4047
| Lilla Kruse | 946 | Gotland | 68 | 66 | 18.11967 | 0.05908785 | 15.61898 | 0.007615593 | 38.38845 | 0.05974554 | 2.120575 | 0.00363058 | 0.8624539 | 0.002361475 | 668.2043 | 55.33567 | 5931.923 | 758.6734

## Merkel_AS Carol Coins
Anglo-Saxon Coinage
Phase | Cat | Origin | Ruler | Mint | Type | Date | Ag% | Cu% | Pb | Au | Bi | Zn | Sn | Fe | Ni | As | Sb | Pt | Au/100 Ag | Bi/100 Ag | Ref Nr | Citation | 206/204 | 207/204 | 208/204 | 207/206 | 208/206 | Model Age | µ | κ
Early | 31 | - | Offa | London/Canterbury | - | c. 760–80 | 92.63754 | 3.531489 | 8048.68 | 30070.01 | 3.475531 | 16.39681 | 14.6909 | - | 145.5625 | nd | nd | 3.696719 | 32459.86 | 3.751753 | - | Kershaw et al. 2024 | 18.46229 | 15.63479 | 38.42343 | 0.8468511 | 2.081157 | 226.3355 | 9.734936 | 3.879274
Early | 32 | - | Offa | London/Canterbury | - | c. 780–92/3 | 95.84311 | 3.749362 | 3447.134 | 56.88322 | 564.8952 | nd | nd | - | 0.7300777 | nd | nd | 0.07879474 | 59.35035 | 589.3957 | - | Kershaw et al. 2024 | 18.43976 | 15.65122 | 38.48185 | 0.8487768 | 2.086869 | 274.4575 | 9.804737 | 3.93057
Early | 33 | - | Offa | London/Canterbury | - | c. 780–92/3 | 94.21339 | 4.503412 | 9707.299 | 2791.533 | 176.6718 | 54.02614 | 79.78751 | - | 1.931187 | 4.23901 | 11.91507 | 0.4883611 | 2962.99 | 187.523 | - | Kershaw et al. 2024 | 18.43197 | 15.64664 | 38.46628 | 0.8488873 | 2.086906 | 271.548 | 9.788408 | 3.925923
Early | 34 | - | Offa | East Anglia | - | c. 780–92/3 | 95.68674 | 3.782813 | 4254.655 | 710.8394 | 325.1995 | 1.607847 | nd | - | 1.603362 | nd | 5.841561 | 0.2395959 | 742.8818 | 339.8585 | - | Kershaw et al. 2024 | 18.36109 | 15.64794 | 38.44489 | 0.852235 | 2.093797 | 326.3973 | 9.810196 | 3.962379
Early | 35 | - | Offa | East Anglia | - | c. 780–92/3 | 94.62957 | 4.523738 | 8093.687 | 171.4169 | 173.3665 | nd | nd | - | 2.513914 | 4.952162 | 15.50365 | 0.05359839 | 181.1452 | 183.2054 | - | Kershaw et al. 2024 | 18.38536 | 15.64753 | 38.47946 | 0.8510874 | 2.092913 | 307.7016 | 9.80275 | 3.964346
Early | 30 | - | Coenwulf of Mercia | East Anglia |  | c. 800–21 | 95.17191 | 3.758749 | 7256.089 | 2546.103 | 259.6928 | 229.4428 | 357.5772 | - | 1.903313 | 11.70841 | 24.68127 | 0.2989407 | 2675.267 | 272.867 | - | Kershaw et al. 2024 | 18.44973 | 15.65209 | 38.50723 | 0.8483652 | 2.087116 | 268.7257 | 9.805891 | 3.937646
Early | 36 | - | Coenwulf of Mercia | Canterbury | Tribranch | 797/8–c. 805 | 92.81584 | 5.3195 | 8886.016 | 981.9261 | 609.5826 | 45.86587 | 8034.74 | - | 25.95672 | 22.05401 | 36.19023 | 0.1592769 | 1057.929 | 656.7656 | - | Kershaw et al. 2024 | 18.48649 | 15.65939 | 38.51751 | 0.8470733 | 2.083522 | 255.4028 | 9.826413 | 3.921295
Early | 37 | - | Coenwulf of Mercia | Canterbury | Cross Wedges | c. 805–10 | 94.18047 | 4.419971 | 7694.422 | 2698.977 | 285.6404 | 2322.617 | 905.5636 | - | 6.447803 | 24.48166 | 53.28263 | 0.3446741 | 2865.751 | 303.2904 | - | Kershaw et al. 2024 | 18.45867 | 15.65784 | 38.52673 | 0.8482661 | 2.087162 | 273.0131 | 9.82661 | 3.943983
Early | 38 | - | Coenwulf of Mercia | Canterbury | Cross Moline | c. 810–21 | 91.47776 | 7.342527 | 8111.232 | 2037.97 | 428.3947 | 404.5975 | 649.3244 | - | 11.88972 | 71.39449 | 74.94868 | 0.3548845 | 2227.831 | 468.3047 | - | Kershaw et al. 2024 | 18.47892 | 15.65294 | 38.50175 | 0.8470712 | 2.083522 | 248.7433 | 9.802685 | 3.915773
Early | 39 | - | Coenwulf of Mercia | East Anglia | Portrait | c. 800–21 | 95.24094 | 3.679906 | 6442.488 | 2957.407 | 145.9074 | 857.133 | 336.9053 | - | 3.041652 | 16.68457 | 27.2835 | 0.3913777 | 3105.185 | 153.1982 | - | Kershaw et al. 2024 | 18.49874 | 15.66161 | 38.57449 | 0.8466322 | 2.085223 | 250.5638 | 9.832414 | 3.94383
Late | 1838 0710 20 |  | Ceolwulf | - | Cross and Lozenge | 875-879 | 94.5 | - | 10646.1 | 13801.05 | 123.8766 | - | - | - | - | - | - | - | 14604.28 | 131.0863 | - | Kershaw and Merkel 2019 | 18.50776 | 15.66913 | 38.50255 | 0.8465814 | 2.080447 | 258.1697 | 9.860077 | 3.902877
Late | 1904 0603 3 |  | Ceolwulf | - | Cross and Lozenge | 875-879 | 94.5 | - | 1558.219 | 2637.415 | 140.4826 | - | - | - | - | - | - | - | 2790.915 | 148.6588 | - | Kershaw and Merkel 2019 | 18.47181 | 15.68101 | 38.56412 | 0.8488718 | 2.087829 | 306.7737 | 9.915394 | 3.962931
Late | 1867 0716 12 |  | Alfred of Wessex | - | Cross and Lozenge | 875-879 | 94.5 | - | 6992.323 | 8343.77 | 306.0693 | - | - | - | - | - | - | - | 8829.386 | 323.8829 | - | Kershaw and Merkel 2019 | 18.50733 | 15.66321 | 38.54997 | 0.8462808 | 2.083057 | 247.2595 | 9.836803 | 3.9259
Late | 1838 0710.284 |  | Alfred of Wessex | London | Monogram | 875-879 | 94.5 | - | 6778.37 | 7062.548 | 303.9617 | - | - | - | - | - | - | - | 7473.596 | 321.6526 | - | Kershaw and Merkel 2019 | 18.59231 | 15.66991 | 38.62498 | 0.8427728 | 2.07757 | 197.2843 | 9.844638 | 3.911677
Late | 1838 0710 80 |  | Alfred of Wessex | - | Two-Line | 875-879 | 94.5 | - | 9054.267 | 7483.492 | 181.3994 | - | - | - | - | - | - | - | 7919.039 | 191.9571 | - | Kershaw and Merkel 2019 | 18.51583 | 15.66777 | 38.55024 | 0.8461389 | 2.082116 | 249.6547 | 9.852903 | 3.922046
Late | 1959 1210 81 |  | Alfred of Wessex | - | Two-Line | 875-879 | 94.5 | - | 6068.188 | 10221.32 | 97.73455 | - | - | - | - | - | - | - | 10816.21 | 103.4228 | - | Kershaw and Merkel 2019 | 18.53014 | 15.69632 | 38.64482 | 0.8470255 | 2.085613 | 292.689 | 9.962489 | 3.971823
Late | 1959 1210 19 |  | Alfred of Wessex | Canterbury | - | 875-879 | 94.5 | - | 7251.281 | 8835.76 | 203.3395 | - | - | - | - | - | - | - | 9350.011 | 215.1741 | - | Kershaw and Merkel 2019 | 18.53811 | 15.67616 | 38.62227 | 0.845574 | 2.083499 | 249.1192 | 9.880971 | 3.947857
Late | 1896 0404 64 |  | Alfred of Wessex | - | Cross and Lozenge | 875-879 | 94.5 | - | 7356.31 | 8706.54 | 163.0478 | - | - | - | - | - | - | - | 9213.27 | 172.5373 | - | Kershaw and Merkel 2019 | 18.5109 | 15.66126 | 38.516 | 0.8460125 | 2.080821 | 240.9332 | 9.828358 | 3.905146
Late | 1896 0404 63 |  | Alfred of Wessex | - | Two Emperors | 875-879 | 94.5 | - | 12784.82 | 9088.102 | 204.693 | - | - | - | - | - | - | - | 9617.039 | 216.6064 | - | Kershaw and Merkel 2019 | 18.5036 | 15.67846 | 38.60463 | 0.8472753 | 2.086431 | 278.766 | 9.897883 | 3.962226
Late | 1838 0710 360 |  | Alfred of Wessex | Canterbury | - | 875-879 | 94.5 | - | 6819.085 | 10760.09 | 108.7649 | - | - | - | - | - | - | - | 11386.34 | 115.0952 | - | Kershaw and Merkel 2019 | 18.50127 | 15.67359 | 38.60036 | 0.8471191 | 2.086463 | 271.3398 | 9.879156 | 3.959854
Late | 1959 1210 24 |  | Alfred of Wessex | Winchester | - | 875-879 | 94.5 | - | 5770.307 | 10464.27 | 121.0916 | - | - | - | - | - | - | - | 11073.3 | 128.1393 | - | Kershaw and Merkel 2019 | 18.49812 | 15.67178 | 38.57463 | 0.8471656 | 2.085428 | 270.2532 | 9.87273 | 3.947841
Late | na | - | Alfred of Wessex | London | Cross/Lozenge | 875-879 | 94.5 | 3.41 | 6900 | 13500 | 47 | 60 | 130 | - | - | - | - | - | 14285.71 | 49.73545 | - | Kershaw and Merkel 2023 | 18.476 | 15.649 | 38.482 | 0.84699 | 2.08276 | 243.3962 | 9.787815 | 3.905968
Carolingian Coinage
Early | 42 | - | Charlemagne | Mainz | Monogram | 793-814 | 92.95179 | 6.174889 | 8320.634 | 119.1941 | 208.4709 | 14.48216 | 4.590731 | - | 6.614249 | 5.546086 | 47.2318 | 0.05859413 | 128.2322 | 224.2786 | - | Kershaw et al. 2024 | 18.44212 | 15.64128 | 38.36145 | 0.8481296 | 2.080073 | 253.8184 | 9.764956 | 3.862065
Early | 44 | - | Charlemagne | Quentovic | Portrait | 813-814 | 94.95738 | 3.728872 | 10370.01 | 2362.235 | 190.0706 | 67.40648 | 122.5721 | - | 1.801473 | 9.925653 | 10.69523 | 0.4614909 | 2487.679 | 200.1641 | - | Kershaw et al. 2024 | 18.48904 | 15.66779 | 38.56317 | 0.847411 | 2.085705 | 269.411 | 9.859017 | 3.94646
Early | 1 | - | Charlemagne | Tours | Monogram | 793-814 | 96.9 | 0.3 | 8000 |  | - | - | - | - | - | - | - | - | - | - | San Genesio 32648 | Chiarantini et al. 2021 | 18.365 | 15.653 | 38.492 | 0.8523278 | 2.095943 | 332.9617 | 9.829425 | 3.986684
Early | Bnf 942 | - | Charlemagne | Melle | Monogram | 793-814 | - | - | - |  | - | - | - | - | - | - | - | - | - | - | - | Téreygeol et al. 2005 | 18.445 | 15.652 | 38.5148764 | 0.8485769 | 2.088093 | 272.0622 | 9.806632 | 3.94479
Early | Bnf 943 | - | Charlemagne | Melle | Monogram | 793-814 | - | - | - |  | - | - | - | - | - | - | - | - | - | - | - | Téreygeol et al. 2005 | 18.487 | 15.687 | 38.6433558 | 0.8485422 | 2.090299 | 306.8168 | 9.935625 | 3.996542
Early | Bnf 972 | - | Charlemagne | M. German | Portrait | 813-814 | - | - | - |  | - | - | - | - | - | - | - | - | - | - | - | Téreygeol et al. 2005 | 18.458 | 15.676 | 38.5896092 | 0.8492794 | 2.090671 | 307.5562 | 9.898757 | 3.983853
Early | 51 | - | Louis I Pious | Dorestad | Portrait | 814–16 | 94.37552 | 4.562547 | 7294.834 | 2158.55 | 379.1039 | 253.8254 | 465.3747 | - | 3.600529 | 23.38936 | 35.30131 | 0.2900791 | 2287.193 | 401.6973 | - | Kershaw et al. 2024 | 18.50353 | 15.66146 | 38.58437 | 0.8464051 | 2.085216 | 246.7512 | 9.830779 | 3.945779
Early | 46 | - | Louis I Pious | Dorestad | Class 2 | 816–22 | 93.48521 | 5.120661 | 11071.47 | 1788.935 | 381.964 | 236.0961 | 301.6772 | - | 4.830391 | 133.6077 | 16.28897 | 0.5061473 | 1913.602 | 408.5822 | - | Kershaw et al. 2024 | 18.54367 | 15.65843 | 38.62118 | 0.8444094 | 2.082688 | 211.2587 | 9.81006 | 3.937456
Early | 47 | - | Louis I Pious | Dorestad | Class 2 | 816–22 | 95.16304 | 3.828088 | 8499.169 | 1320.251 | 231.0254 | 8.459606 | 10.18531 | - | 1.528713 | 7.164432 | 5.86106 | 0.351693 | 1387.357 | 242.768 | - | Kershaw et al. 2024 | 18.48393 | 15.64316 | 38.48246 | 0.846313 | 2.081915 | 226.3275 | 9.763116 | 3.898987
Early | 48 | - | Louis I Pious | Cambrai | Class 2 | 816–22 | 92.05188 | 6.786737 | 8614.211 | 1686.162 | 113.1153 | 611.1411 | 438.7602 | - | 16.47115 | 79.9452 | 47.83242 | 0.4092267 | 1831.752 | 122.8821 | - | Kershaw et al. 2024 | 18.45503 | 15.66559 | 38.5463 | 0.8488531 | 2.088633 | 290.278 | 9.858127 | 3.959395
Early | 49 | - | Louis I Pious | Rheims | Class 2 | 816–22 | 94.86378 | 4.249686 | 7944.541 | 739.1204 | 76.9481 | 12.15628 | 38.51384 | - | 4.58471 | 22.85504 | 22.56489 | 0.18167 | 779.1387 | 81.1143 | - | Kershaw et al. 2024 | 18.47221 | 15.67189 | 38.57339 | 0.8484049 | 2.088158 | 289.4742 | 9.879115 | 3.964404
Early | 50 | - | Louis I Pious | Verdun | Class 2 | 816–22 | 95.87344 | 3.491517 | 3781.195 | 2313.535 | 188.9978 | 41.66414 | 11.99879 | - | 0.8035295 | 2.399295 | 4.708443 | 0.5363686 | 2413.114 | 197.1326 | - | Kershaw et al. 2024 | 18.4548 | 15.66011 | 38.5296 | 0.848567 | 2.087755 | 280.1537 | 9.836489 | 3.94885
Early | Prou 796 | - | Louis I Pious | Dax | Class 2 | 816–22 | 87.7 | 11.3 | 7710 | 317 | 1580 | 14 | 37 | - | 14 | 63 | 115 | 0.21 | 361.4595 | 1801.596 | - | Sarah 2008 | 18.5002 | 15.6809 | 38.6942 | 0.8476 | 2.0916 | 285.8229 | 9.908333 | 4.012262
Early | Prou 797 | - | Louis I Pious | Dax | Class 2 | 816–22 | 84.9 | 14 | 8921 | 398 | 1410 | 14 | 18 | 25 | 7.6 | 12 | 7.4 | 0.24 | 468.7868 | 1660.777 | - | Sarah 2008 | 18.4796 | 15.6741 | 38.5916 | 0.8482 | 2.0883 | 288.1917 | 9.886158 | 3.969826
Middle | 16 | Westerklief II | Lothar I | Dorestad | - | 840-855 | 91.94204 | 5.225164 | 11100 | 3977.231 | 552.0692 | 8085.575 | 2582.814 | 36 | 2 | 326 | 173.4063 | 1.23874 | 4325.802 | 600.4535 | 5638-21 | Kershaw et al. 2022 | 18.50926 | 15.66304 | 38.60222 | 0.8462271 | 2.085562 | 245.5198 | 9.835724 | 3.951868
Middle | 18 | Westerklief II | Lothar I | Dorestad | - | 840-855 | 91.88333 | 4.388323 | 13100 | 4057.733 | 418.5283 | 13040.74 | 5251.302 | 67 | 5 | 420 | 209.5402 | 1.07517 | 4416.18 | 455.4997 | 5639-21 | Kershaw et al. 2022 | 18.49113 | 15.66025 | 38.57485 | 0.8469058 | 2.086127 | 253.5999 | 9.828753 | 3.948576
Middle | 21 | Westerklief II | Lothar I | Dorestad | - | 840-855 | 91.46609 | 4.777834 | 7800 | 4537.609 | 369.6239 | 18394.94 | 3765.405 | 68 | 2 | 483 | 181.8214 | 1.116007 | 4960.974 | 404.1103 | 5640-21 | Kershaw et al. 2022 | 18.48482 | 15.65537 | 38.55833 | 0.8469312 | 2.085946 | 249 | 9.810934 | 3.942402
Middle | 22 | Westerklief II | Lothar I | Dorestad | - | 840-855 | 89.93751 | 5.792711 | 9500 | 3692.812 | 396.1579 | 25738.51 | 1403.727 | 309 | 24 | 937 | 127.0109 | 1.411362 | 4105.975 | 440.4813 | 5641-21 | Kershaw et al. 2022 | 18.47599 | 15.65387 | 38.57529 | 0.8472551 | 2.087861 | 252.6944 | 9.807025 | 3.956631
Middle | 26 | Westerklief II | Lothar I | Dorestad | - | 840-855 | 90.46341 | 5.463143 | 11200 | 6099.374 | 368.8094 | 15364.74 | 5153.02 | 157 | 7 | 799 | 189.6208 | 1.136588 | 6742.365 | 407.6891 | 5642-21 | Kershaw et al. 2022 | 18.50524 | 15.6596 | 38.59897 | 0.8462251 | 2.08584 | 241.9489 | 9.823067 | 3.951631
Middle | 27 | Westerklief II | Lothar I | Dorestad | - | 840-855 | 89.4499 | 6.425047 | 12000 | 3658.754 | 539.8528 | 19560.69 | 4102.565 | 46 | 3 | 509 | 226.1969 | 1.161382 | 4090.283 | 603.5253 | 5643-21 | Kershaw et al. 2022 | 18.50339 | 15.65614 | 38.58824 | 0.8461224 | 2.085468 | 236.7144 | 9.809841 | 3.946035
Middle/Late | 96 | Inconnue | Charles the Bald | Toulouse | Monogram | 864-877 | 97.2 | 1.9 | 3972 | 4337 | 61 | 69 | 462 | - | 1.2 | 5.1 | 23 | 0.7 | 4461.934 | 62.7572 | - | Sarah et al RN 2016, cat 97 | 18.50157 | 15.66696 | 38.59356 | 0.8467903983 | 2.085964443 | 258.6104 | 9.852887 | 3.953795
Middle/Late | 97 | Inconnue | Charles the Bald | Toulouse | Monogram | 864-877 | 95.4 | 2.6 | 16166 | 3570 | 134 | 119 | 116 | - | 1.7 | 1.4 | 11 | 0.59 | 3742.138 | 140.4612 | - | Sarah et al RN 2016, cat 96 | 18.39945 | 15.64334 | 38.51506 | 0.8502118404 | 2.093307 | 289.3879 | 9.782831 | 3.972349
Middle/Late | Prou 767 | - | Charles the Bald | Clermont | Monogram | 864-877 | 93.8 | 4.3 | 9400 | 5077 | 224 | 915 | 3330 | - | 2.6 | 47 | 25 | 0.6 | 5412.58 | 238.806 | - | Sarah 2010 | 18.4875 | 15.65082 | 38.55797 | 0.8465621019 | 2.085633585 | 238.3485 | 9.792441 | 3.938851
Middle/Late | Prou 770 | - | Charles the Bald | Clermont | Monogram | 864-877 | 94.5 | 3.8 | 8800 | 6872 | 217 | 534 | 495 | - | 0.65 | 38 | 15 | 0.57 | 7271.958 | 229.6296 | - | Sarah 2010 | 18.48718 | 15.6693 | 38.58733 | 0.8475864318 | 2.087257 | 273.6172 | 9.865397 | 3.960885
Middle/Late | Prou 771 | - | Charles the Bald | Clermont | Monogram | 864-877 | 91.5 | 6.3 | 11000 | 7661 | 235 | 974 | 1424 | - | 13 | 64 | 26 | 1 | 8372.678 | 256.8306 | - | Sarah 2010 | 18.47041 | 15.64981 | 38.53641 | 0.8472980574 | 2.086387 | 249.085 | 9.79224 | 3.938503
Middle/Late | Prou 739 | - | Charles the Bald | Bourges | Monogram | 864-877 | 97 | 1.3 | 17000 | 6019 | 23 | 12 | 41 | - | 5.23 | 1.17 | 4.61 | 0.82 | 6205.155 | 23.71134 | - | Sarah 2010 | 18.49399 | 15.67057 | 38.57924 | 0.8473270951 | 2.086043 | 271.0038 | 9.868874 | 3.952567
Middle/Late | Prou 740 | - | Charles the Bald | Bourges | Monogram | 864-877 | 94 | 3.8 | 12000 | 8773 | 303 | 245 | 507 | - | 0.37 | 36 | 11 | 1.1 | 9332.979 | 322.3404 | - | Sarah 2010 | 18.48871 | 15.67967 | 38.59811 | 0.8480730636 | 2.087702 | 291.9311 | 9.906131 | 3.969109
Middle/Late | Prou 742 | - | Charles the Bald | Bourges | Monogram | 864-877 | 94.9 | 3.7 | 7400 | 6327 | 86 | 49 | 19 | - | nd | 2.7 | 0.01 | 0.95 | 6667.018 | 90.62171 | - | Sarah 2010 | 18.4919544 | 15.66726496 | 38.56882036 | 0.847260008 | 2.08570878 | 266.2741 | 9.856278 | 3.947309
Middle/Late | Prou 706 | - | Charles the Bald | Melle | Monogram | 864-877 | 90.8 | 7.5 | 9300 | 6101 | 197 | 569 | 1291 | - | nd | 52 | 28 | 1.1 | 6719.163 | 216.9604 | - | Sarah 2010 | 18.48362 | 15.67281 | 38.58537 | 0.8479211 | 2.087547 | 282.826 | 9.880113 | 3.963433
Middle/Late | Prou 707 | - | Charles the Bald | Melle | Monogram | 864-877 | 92.7 | 5.9 | 5400 | 7227 | 216 | 427 | 498 | - | nd | 39 | 13 | 1.2 | 7796.117 | 233.0097 | - | Sarah 2010 | 18.50074 | 15.65991 | 38.57203 | 0.846445 | 2.084922 | 245.8695 | 9.825292 | 3.940632
Middle/Late | Prou 708 | - | Charles the Bald | Melle | Monogram | 864-877 | 90.6 | 7.6 | 5800 | 6710 | 120 | 758 | 513 | - | nd | 40 | 20 | 1 | 7406.181 | 132.4503 | - | Sarah 2010 | 18.50106 | 15.66886 | 38.59283 | 0.8469127 | 2.085984 | 262.5874 | 9.860522 | 3.954411
Middle/Late | Prou 700 | - | Charles the Bald | Melle | Monogram | 864-877 | 90.6 | 6.8 | 15000 | 8054 | 1 | 0 | 1179 | - | nd | nd | nd | nd | 8889.625 | 1.103753 | - | Sarah 2010 | 18.49957 | 15.65847 | 38.56773 | 0.846422 | 2.084784 | 243.9989 | 9.819889 | 3.938655
Middle/Late | Prou 701 | - | Charles the Bald | Melle | Monogram | 864-877 | 92 | 6.4 | 6600 | 8300 | 91 | 464 | 465 | - | nd | 57 | 21 | 1.8 | 9021.739 | 98.91304 | - | Sarah 2010 | 18.48176 | 15.66639 | 38.56363 | 0.8476697187 | 2.086614 | 272.1339 | 9.85515 | 3.951037
Middle/Late | BnF 776a | - | Charles the Bald | Limoges | Monogram | 864-877 | 95.2 | 3 | 9800 | 8059 | 128 | 63 | 99 | - | 12 | 13 | 2.8 | 1.1 | 8465.336 | 134.4538 | - | Sarah 2010 | 18.50518 | 15.65401348 | 38.56581 | 0.845938292 | 2.084094594 | 231.3372 | 9.801099 | 3.932399
Middle/Late | BnF 817a | - | Charles the Bald | Toulouse | Monogram | 864-877 | 94.5 | 3.4 | 6700 | 7897 | 333 | 4594 | 1560 | - | 17 | 193 | 20 | 0.96 | 8356.614 | 352.381 | - | Sarah 2010 | 18.53566776 | 15.6654 | 38.66563 | 0.8451482663 | 2.08605969 | 230.5072 | 9.839163 | 3.96828
Middle/Late | BnF 817b | - | Charles the Bald | Toulouse | Monogram | 864-877 | 93.9 | 3.7 | 6600 | 17761 | 35 | 5.7 | 8.6 | - | 4.8 | 3.6 | 0.85 | 1.6 | 18914.8 | 37.2737 | - | Sarah 2010 | 18.47672 | 15.67406 | 38.57314272 | 0.848321386 | 2.087683902 | 290.2269 | 9.886673 | 3.962023
Middle/Late | Prou 696 | - | Charles the Bald | Melle | Monogram | 864-877 | 89.3 | 8.9 | 17000 | 5.2 | 0 | 8 | 312 | - | nd | 18 | 186 | nd | 5.823068 | 0 | - | Sarah 2010 | 18.4794 | 15.6748 | 38.5787 | 0.8482 | 2.0877 | 289.648 | 9.888979 | 3.963422
Middle/Late | Prou 698 | - | Charles the Bald | Melle | Monogram | 864-877 | 92.8 | 6.1 | 11000 | 3.9 | 2 | 1.4 | 87 | - | 12 | 6.9 | 5.1 | nd | 4.202586 | 2.155172 | - | Sarah 2010 | 18.4905 | 15.6802 | 38.5967 | 0.848 | 2.0874 | 291.6104 | 9.907808 | 3.967363
Middle/Late | Prou 699 | - | Charles the Bald | Melle | Monogram | 864-877 | 93.2 | 5.5 | 9100 | 2594 | 42 | 24 | 301 | - | nd | 3.5 | 4.2 | 0.41 | 2783.262 | 45.06438 | - | Sarah 2010 | 18.489 | 15.676 | 38.5914 | 0.8479 | 2.0873 | 284.8588 | 9.891511 | 3.964129
Middle/Late | Prou 703 | - | Charles the Bald | Melle | Monogram | 864-877 | 93.6 | 5.2 | 11000 | 21 | 4.1 | 162 | 90 | - | nd | 21 | 37 | 0.06 | 22.4359 | 4.380342 | - | Sarah 2010 | 18.4857 | 15.6836 | 38.6021 | 0.8484 | 2.0882 | 301.4513 | 9.922424 | 3.97456
Middle/Late | Prou 705 | - | Charles the Bald | Melle | Monogram | 864-877 | 92.7 | 6.5 | 6800 | 12 | 3.9 | 16 | 111 | - | nd | 70 | 53 | 0.08 | 12.94498 | 4.20712 | - | Sarah 2010 | 18.4815 | 15.683 | 38.6038 | 0.8486 | 2.0888 | 303.4018 | 9.921028 | 3.978044
Middle/Late | BnF 705a | - | Charles the Bald | Melle | Monogram | 864-877 | 94.5 | 4.4 | 4100 | 6049 | 73 | 91 | 891 | - | nd | 32 | 5.5 | 1 | 6401.058 | 77.24868 | - | Sarah 2010 | 18.4611 | 15.6413 | 38.497 | 0.8473 | 2.0853 | 239.7358 | 9.760801 | 3.92098
Middle/Late | 6 | - | Charles the Bald | Melle | Monogram | 864–876 | 98.1 | 1.2 | 3000 | - | - | - | - | - | - | - | - | - | - | - | PC MC 180 | Chiarantini et al. 2021 | 18.483 | 15.672 | 38.572 | 0.8479143 | 2.086891 | 281.7624 | 9.877053 | 3.956545
Middle/Late | 7 | - | Charles the Bald | Blois | Monogram | 864–877 | 97.6 | 1.2 | 2000 | - | - | - | - | - | - | - | - | - | - | - | PC MC 75 | Chiarantini et al. 2021 | 18.487 | 15.669 | 38.574 | 0.8475686 | 2.086547 | 273.1873 | 9.864264 | 3.953906
Middle/Late | 9 | - | Charles the Bald | St. Denis | Monogram | 864–877 | 97 | 1.5 | 4000 | - | - | - | - | - | - | - | - | - | - | - | PC MC 50 | Chiarantini et al. 2021 | 18.492 | 15.665 | 38.573 | 0.8471231 | 2.085929 | 261.963 | 9.84732 | 3.948684
Middle/Late | RN2007_01 | SPdF | Charles the Bald | Loire | GDR | 864-877 | 93.7 | 4.1 | 9016 | 9461 | 124 | 2519 | 1289 | - | 2.3 | 27 | 34 | 0.65 | 10097.12 | 132.3372 | SPDF_02 | Kershaw et al. 2023 | 18.47021 | 15.64136 | 38.49939 | 0.8468534 | 2.084409 | 233.0768 | 9.759042 | 3.916243
Middle/Late | Prou 745 |  | Charles the Bald | Bourges | CB Emp. | 875-877 | 89.7 | 8.5 | 9058 | 7400 | 230 | 367 | 449 | - | 2.9 | 53 | 18 | 1 | 8249.721 | 256.4103 | - | Sarah 2008 Thesis | 18.48592 | 15.66605 | 38.5729 | 0.8474642732 | 2.086618 | 268.4221 | 9.852851 | 3.953021
Middle/Late | Prou 746 |  | Charles the Bald | Bourges | CB Emp. | 875-877 | 89 | 8.9 | 7826 | 6192 | 251 | 3951 | 1442 | - | 18 | 151 | 54 | 1 | 6957.303 | 282.0225 | - | Sarah 2008 Thesis | 18.47395 | 15.65485 | 38.53565 | 0.8474021926 | 2.08594 | 256.0539 | 9.811322 | 3.937511
Late | RN2007_02 | SPdF | Eudes | Beauvais | - | 887-898 | 93.6 | 4.3 | 8795 | 11617 | 76 | 608 | 580 | - | 2 | 39 | 25 | 1 | 12411.32 | 81.19658 | PS_SPDF_01 | Kershaw et al. 2023 | 18.46518 | 15.64042 | 38.49086 | 0.8470258 | 2.08451 | 235.0097 | 9.756434 | 3.914754

## 9th_hoards
half_ninth | Hoard | TPQ | Place | n (total) | n (used) | Pb206_204 | SE | Pb207_204 | SE | Pb208_204 | SE | Pb208_206 | SE | Pb207_206 | SE | Au | SE | Bi | SE
first | Visby (Outside) | 816 | Gotland | 21 | 21 | 18.56101 | 0.04413472 | 15.65697 | 0.007774257 | 38.64586 | 0.06957511 | 2.082382 | 0.002076358 | 0.8436154 | 0.001595333 | 3102.427 | 644.0857 | 423.1884 | 102.9281
first | Norrgårda, Norrby's land I | 818 | Gotland | 27 | 25 | 18.55553 | 0.04034479 | 15.66484 | 0.008085501 | 38.70316 | 0.05903733 | 2.086021 | 0.001840179 | 0.8442693 | 0.001521902 | 3635.337 | 556.4075 | 352.4701 | 87.31148
first | Hejde vickarage | 824 | Gotland | 65 | 46 | 18.57511 | 0.0332573 | 15.65852 | 0.005466062 | 38.72024 | 0.04775637 | 2.084747 | 0.001390169 | 0.8430813 | 0.001263867 | 3585.305 | 438.379 | 336.9389 | 62.82211
first | Norrgårda, Norrby's land II | 833 | Gotland | 62 | 42 | 18.56487 | 0.04028065 | 15.66482 | 0.005543868 | 38.698 | 0.05703495 | 2.084796 | 0.001933173 | 0.8439365 | 0.001586372 | 2449.252 | 476.474 | 450.7796 | 91.83629
first | Stora Tollby I | 834 | Gotland | 140 | 93 | 18.53438 | 0.02634527 | 15.65489 | 0.004225748 | 38.64811 | 0.03580321 | 2.085656 | 0.001333838 | 0.8447647 | 0.00101893 | 2771.462 | 335.2881 | 647.6707 | 104.267
first | Norrkvie I | 835 | Gotland | 30 | 29 | 18.54719 | 0.03540459 | 15.65859 | 0.006017972 | 38.67841 | 0.04802824 | 2.085521 | 0.001831826 | 0.844318 | 0.001357485 | 3238.691 | 574.3649 | 508.2682 | 118.7655
first | Burs, Hummelbos | ca. 842 | Gotland | 127 | 35 | 18.5329 | 0.03424688 | 15.65897 | 0.005292678 | 38.63523 | 0.04706099 | 2.08495 | 0.001817117 | 0.8450274 | 0.00134509 | 3234.673 | 641.0793 | 775.6364 | 211.4514
first | Ocksarve I | 840 | Gotland | 441 | 309 | 18.59823 | 0.01439996 | 15.66859 | 0.002253199 | 38.74836 | 0.02028025 | 2.083673 | 0.0006493279 | 0.842602 | 0.0005520578 | 3399.206 | 161.3916 | 506.5184 | 37.33695
second | Svenskens | 856 | Gotland | 277 | 189 | 18.652 | 0.02272231 | 15.6806 | 0.003404607 | 38.8574 | 0.02963929 | 2.083571 | 0.001067651 | 0.8408699 | 0.0008792547 | 2738.691 | 185.0932 | 511.7766 | 62.33831
second | Jomala | 857 | Åland | 180 | 148 | 18.58717 | 0.02406329 | 15.66877 | 0.00349072 | 38.75073 | 0.03188974 | 2.085143 | 0.001158942 | 0.8431473 | 0.0009405774 | 2068.124 | 181.3578 | 664.5969 | 68.25857
second | Östris | 869 | Gotland | 456 | 361 | 18.59139 | 0.01870307 | 15.66852 | 0.002725699 | 38.77757 | 0.02381515 | 2.086081 | 0.0008836387 | 0.8430252 | 0.000716574 | 2566.907 | 151.8068 | 906.9997 | 55.59276
second | Bölske | 876 | Gotland | 182 | 86 | 18.62246 | 0.03653632 | 15.66904 | 0.005488216 | 38.80781 | 0.04666281 | 2.084447 | 0.001750234 | 0.8416572 | 0.001392751 | 2712.953 | 312.1744 | 827.8612 | 127.9115
second | Sojvide | 885 | Gotland | 130 | 76 | 18.70608 | 0.03485698 | 15.68643 | 0.005244674 | 38.92279 | 0.04634189 | 2.081101 | 0.00157795 | 0.8387357 | 0.00133605 | 2820.202 | 269.9642 | 612.1767 | 167.2814
second | Hemmor | 870 | Gotland | 306 | 218 | 18.70702 | 0.02100561 | 15.682 | 0.003065285 | 38.90802 | 0.02629591 | 2.080199 | 0.001058793 | 0.8384726 | 0.0008084277 | 3010.363 | 183.4123 | 685.91 | 100.3146
second | Kysings | 876 | Gotland | 114 | 114 | 18.70261 | 0.02962868 | 15.6803 | 0.004359103 | 38.90422 | 0.03795606 | 2.080545 | 0.001432153 | 0.8385847 | 0.001131664 | 2679.087 | 190.1597 | 1188.98 | 195.5678
second | Dals | 880 | Gotland | 51 | 45 | 18.72455 | 0.05701365 | 15.68282 | 0.008221323 | 38.96476 | 0.07194732 | 2.081522 | 0.002725784 | 0.8378348 | 0.002169353 | 3252.654 | 333.3183 | 1734.529 | 359.2031
second | Lingsarve | 896 | Gotland | 234 | 234 | 18.6682 | 0.02299831 | 15.67613 | 0.003285205 | 38.86052 | 0.02818988 | 2.082082 | 0.001186943 | 0.8399593 | 0.0008869769 | 2788.375 | 150.3753 | 1190.487 | 133.8484

## early_Carolingian_coinage
Group | Phase | Cat | Origin | Ruler | Mint | Type | Date | Ag% | Cu% | Pb | Au | Bi | Zn | Sn | Fe | Ni | As | Sb | Pt | Au/100 Ag | Bi/100 Ag | Ref Nr | Citation | Pb206_204 | Pb207_204 | Pb208_204 | Pb207_206 | Pb208_206 | Model Age | µ | κ
Anglo Saxon | Early | 31 | - | Offa | London/Canterbury | - | c. 760–80 | 92.63754 | 3.531489 | 8048.68 | 30070.01 | 3.475531 | 16.39681 | 14.6909 |  | 145.5625 | nd | nd | 3.696719 | 32459.86 | 3.751753 |  | Kershaw et al. 2024 | 18.46229 | 15.63479 | 38.42343 | 0.8468511 | 2.081157 | 226.3355 | 9.734936 | 3.879274
Anglo Saxon | Early | 32 | - | Offa | London/Canterbury | - | c. 780–92/3 | 95.84311 | 3.749362 | 3447.134 | 56.88322 | 564.8952 | nd | nd |  | 0.7300777 | nd | nd | 0.07879474 | 59.35035 | 589.3957 |  | Kershaw et al. 2024 | 18.43976 | 15.65122 | 38.48185 | 0.8487768 | 2.086869 | 274.4575 | 9.804737 | 3.93057
Anglo Saxon | Early | 33 | - | Offa | London/Canterbury | - | c. 780–92/3 | 94.21339 | 4.503412 | 9707.299 | 2791.533 | 176.6718 | 54.02614 | 79.78751 |  | 1.931187 | 4.23901 | 11.91507 | 0.4883611 | 2962.99 | 187.523 |  | Kershaw et al. 2024 | 18.43197 | 15.64664 | 38.46628 | 0.8488873 | 2.086906 | 271.548 | 9.788408 | 3.925923
Anglo Saxon | Early | 34 | - | Offa | East Anglia | - | c. 780–92/3 | 95.68674 | 3.782813 | 4254.655 | 710.8394 | 325.1995 | 1.607847 | nd |  | 1.603362 | nd | 5.841561 | 0.2395959 | 742.8818 | 339.8585 |  | Kershaw et al. 2024 | 18.36109 | 15.64794 | 38.44489 | 0.852235 | 2.093797 | 326.3973 | 9.810196 | 3.962379
Anglo Saxon | Early | 35 | - | Offa | East Anglia | - | c. 780–92/3 | 94.62957 | 4.523738 | 8093.687 | 171.4169 | 173.3665 | nd | nd |  | 2.513914 | 4.952162 | 15.50365 | 0.05359839 | 181.1452 | 183.2054 |  | Kershaw et al. 2024 | 18.38536 | 15.64753 | 38.47946 | 0.8510874 | 2.092913 | 307.7016 | 9.80275 | 3.964346
Anglo Saxon | Early | 30 | - | Coenwulf of Mercia | East Anglia |  | c. 800–21 | 95.17191 | 3.758749 | 7256.089 | 2546.103 | 259.6928 | 229.4428 | 357.5772 |  | 1.903313 | 11.70841 | 24.68127 | 0.2989407 | 2675.267 | 272.867 |  | Kershaw et al. 2024 | 18.44973 | 15.65209 | 38.50723 | 0.8483652 | 2.087116 | 268.7257 | 9.805891 | 3.937646
Anglo Saxon | Early | 36 | - | Coenwulf of Mercia | Canterbury | Tribranch | 797/8–c. 805 | 92.81584 | 5.3195 | 8886.016 | 981.9261 | 609.5826 | 45.86587 | 8034.74 |  | 25.95672 | 22.05401 | 36.19023 | 0.1592769 | 1057.929 | 656.7656 |  | Kershaw et al. 2024 | 18.48649 | 15.65939 | 38.51751 | 0.8470733 | 2.083522 | 255.4028 | 9.826413 | 3.921295
Anglo Saxon | Early | 37 | - | Coenwulf of Mercia | Canterbury | Cross Wedges | c. 805–10 | 94.18047 | 4.419971 | 7694.422 | 2698.977 | 285.6404 | 2322.617 | 905.5636 |  | 6.447803 | 24.48166 | 53.28263 | 0.3446741 | 2865.751 | 303.2904 |  | Kershaw et al. 2024 | 18.45867 | 15.65784 | 38.52673 | 0.8482661 | 2.087162 | 273.0131 | 9.82661 | 3.943983
Anglo Saxon | Early | 38 | - | Coenwulf of Mercia | Canterbury | Cross Moline | c. 810–21 | 91.47776 | 7.342527 | 8111.232 | 2037.97 | 428.3947 | 404.5975 | 649.3244 |  | 11.88972 | 71.39449 | 74.94868 | 0.3548845 | 2227.831 | 468.3047 |  | Kershaw et al. 2024 | 18.47892 | 15.65294 | 38.50175 | 0.8470712 | 2.083522 | 248.7433 | 9.802685 | 3.915773
Anglo Saxon | Early | 39 | - | Coenwulf of Mercia | East Anglia | Portrait | c. 800–21 | 95.24094 | 3.679906 | 6442.488 | 2957.407 | 145.9074 | 857.133 | 336.9053 |  | 3.041652 | 16.68457 | 27.2835 | 0.3913777 | 3105.185 | 153.1982 |  | Kershaw et al. 2024 | 18.49874 | 15.66161 | 38.57449 | 0.8466322 | 2.085223 | 250.5638 | 9.832414 | 3.94383
Carolingian | Early | 42 | - | Charlemagne | Mainz | Monogram | 793-814 | 92.95179 | 6.174889 | 8320.634 | 119.1941 | 208.4709 | 14.48216 | 4.590731 |  | 6.614249 | 5.546086 | 47.2318 | 0.05859413 | 128.2322 | 224.2786 |  | Kershaw et al. 2024 | 18.44212 | 15.64128 | 38.36145 | 0.8481296 | 2.080073 | 253.8184 | 9.764956 | 3.862065
Carolingian | Early | 44 | - | Charlemagne | Quentovic | Portrait | 813-814 | 94.95738 | 3.728872 | 10370.01 | 2362.235 | 190.0706 | 67.40648 | 122.5721 |  | 1.801473 | 9.925653 | 10.69523 | 0.4614909 | 2487.679 | 200.1641 |  | Kershaw et al. 2024 | 18.48904 | 15.66779 | 38.56317 | 0.847411 | 2.085705 | 269.411 | 9.859017 | 3.94646
Carolingian | Early | 1 | - | Charlemagne | Tours | Monogram | 793-814 | 96.9 | 0.3 | 8000 | [11 empty] | San Genesio 32648 | Chiarantini et al. 2021 | 18.365 | 15.653 | 38.492 | 0.8523278 | 2.095943 | 332.9617 | 9.829425 | 3.986684
Carolingian | Early | Bnf 942 | - | Charlemagne | Melle | Monogram | 793-814 | [15 empty] | Téreygeol et al. 2005 | 18.445 | 15.652 | 38.5148764 | 0.8485769 | 2.088093 | 272.0622 | 9.806632 | 3.94479
Carolingian | Early | Bnf 943 | - | Charlemagne | Melle | Monogram | 793-814 | [15 empty] | Téreygeol et al. 2005 | 18.487 | 15.687 | 38.6433558 | 0.8485422 | 2.090299 | 306.8168 | 9.935625 | 3.996542
Carolingian | Early | Bnf 972 | - | Charlemagne | M. German | Portrait | 813-814 | [15 empty] | Téreygeol et al. 2005 | 18.458 | 15.676 | 38.5896092 | 0.8492794 | 2.090671 | 307.5562 | 9.898757 | 3.983853
Carolingian | Early | 51 | - | Louis I Pious | Dorestad | Portrait | 814–16 | 94.37552 | 4.562547 | 7294.834 | 2158.55 | 379.1039 | 253.8254 | 465.3747 |  | 3.600529 | 23.38936 | 35.30131 | 0.2900791 | 2287.193 | 401.6973 |  | Kershaw et al. 2024 | 18.50353 | 15.66146 | 38.58437 | 0.8464051 | 2.085216 | 246.7512 | 9.830779 | 3.945779
Carolingian | Early | 46 | - | Louis I Pious | Dorestad | Class 2 | 816–22 | 93.48521 | 5.120661 | 11071.47 | 1788.935 | 381.964 | 236.0961 | 301.6772 |  | 4.830391 | 133.6077 | 16.28897 | 0.5061473 | 1913.602 | 408.5822 |  | Kershaw et al. 2024 | 18.54367 | 15.65843 | 38.62118 | 0.8444094 | 2.082688 | 211.2587 | 9.81006 | 3.937456
Carolingian | Early | 47 | - | Louis I Pious | Dorestad | Class 2 | 816–22 | 95.16304 | 3.828088 | 8499.169 | 1320.251 | 231.0254 | 8.459606 | 10.18531 |  | 1.528713 | 7.164432 | 5.86106 | 0.351693 | 1387.357 | 242.768 |  | Kershaw et al. 2024 | 18.48393 | 15.64316 | 38.48246 | 0.846313 | 2.081915 | 226.3275 | 9.763116 | 3.898987
Carolingian | Early | 48 | - | Louis I Pious | Cambrai | Class 2 | 816–22 | 92.05188 | 6.786737 | 8614.211 | 1686.162 | 113.1153 | 611.1411 | 438.7602 |  | 16.47115 | 79.9452 | 47.83242 | 0.4092267 | 1831.752 | 122.8821 |  | Kershaw et al. 2024 | 18.45503 | 15.66559 | 38.5463 | 0.8488531 | 2.088633 | 290.278 | 9.858127 | 3.959395
Carolingian | Early | 49 | - | Louis I Pious | Rheims | Class 2 | 816–22 | 94.86378 | 4.249686 | 7944.541 | 739.1204 | 76.9481 | 12.15628 | 38.51384 |  | 4.58471 | 22.85504 | 22.56489 | 0.18167 | 779.1387 | 81.1143 |  | Kershaw et al. 2024 | 18.47221 | 15.67189 | 38.57339 | 0.8484049 | 2.088158 | 289.4742 | 9.879115 | 3.964404
Carolingian | Early | 50 | - | Louis I Pious | Verdun | Class 2 | 816–22 | 95.87344 | 3.491517 | 3781.195 | 2313.535 | 188.9978 | 41.66414 | 11.99879 |  | 0.8035295 | 2.399295 | 4.708443 | 0.5363686 | 2413.114 | 197.1326 |  | Kershaw et al. 2024 | 18.4548 | 15.66011 | 38.5296 | 0.848567 | 2.087755 | 280.1537 | 9.836489 | 3.94885
Carolingian | Early | Prou 796 | - | Louis I Pious | Dax | Class 2 | 816–22 | 87.7 | 11.3 | 7710 | 317 | 1580 | 14 | 37 |  | 14 | 63 | 115 | 0.21 | 361.4595 | 1801.596 |  | Sarah 2008 | 18.5002 | 15.6809 | 38.6942 | 0.8476 | 2.0916 | 285.8229 | 9.908333 | 4.012262
Carolingian | Early | Prou 797 | - | Louis I Pious | Dax | Class 2 | 816–22 | 84.9 | 14 | 8921 | 398 | 1410 | 14 | 18 | 25 | 7.6 | 12 | 7.4 | 0.24 | 468.7868 | 1660.777 |  | Sarah 2008 | 18.4796 | 15.6741 | 38.5916 | 0.8482 | 2.0883 | 288.1917 | 9.886158 | 3.969826